## Sheet1
NNIN Site | Tool | Type | Gas Chemistries | Application | Wafer size
Cornell | Plasmatherm |  | SF6, C4F8, O2, Ar | Deep silicon etch | 100mm
| Versaline | ICP
DSEIII
Cornell | Unaxis 770 | ICP | SF6, C4F8, O2, Ar | Deep silicon etch | 100mm
|  |  |  | Mixed silicon etch | 150mm
Release
Cornell | Plasmatherm
| PT770 | ICP
| left chamber |  | Cl2, BCl3, O2, H2, Ar | shallow silicon etch | 100mm
| right chamber |  | Cl2, BCl3, O2, H2, Ar | III-Vs | 100mm
SiCl4, SF6, CH4
Cornell | Oxford 100 | ICP | CF4, CHF3, C2F6, C4F8 | silicon based | 100mm
|  |  | C4F6, CH2F2, SF6, Ar | dielectrics
|  |  | O2, N2, CO2 | SiO2, Si3N4
Cornell | Trion
| Minilock III | ICP | Cl2, BCl3, O2, Ar, CHF3 | chrome etch | 100mm
|  |  | N2 |  | 150mm
200mm
Cornell | Oxford 100
| Cobra | ICP | HBr, Cl2, CH3OH, O2, | shallow silicon etch | 100mm
| 2013-09-01 |  | H2, SF6, Ar, BCl3 | magnetics etch | 150mm
Cornell | Plasmatherm
| 720/740 | RIE
| left chamber |  | Cl2, BCl3, O2, CH4, N2 | aluminum etch | up to 200mm
|  |  | SF6, Ar | (Ta, TaN, Nb, Cr)
| right chamber | RIE | Cl2, BCl3, O2,CF4, SF6 | shallow silicon etch | up to 200mm
Ar
Cornell | Oxford 80+
| Plasmalab 1 | RIE | CF4, CHF3, SF6, Ar, H2 | Si, SiO2, SiN | up to 200mm
|  |  | O2 | Ta, polymers
Cornell | Oxford 80+
| Plasmalab 2 | RIE | CF4, CHF3, SF6, Ar, H2 | Si, SiO2, SiN | up to 200mm
|  |  | O2 |  | CMOS only
Cornell | Plasmatherm |  | CF4, CHF3, SF6, H2 | Si, SiO2, SiN
| 72 | RIE | O2 | W, Ta, polymers
Cornell | Xactix | Release | XeF2, N2 | Silicon | up to 150mm
Xetch X3
Cornell | Primaxx | Release | HF, MeOH, N2 | Silicon oxide | up to 200mm
uetch
Cornell | Veeco | Ion Mill | Argon | many materials | up to 100mm
Microtech
Cornell | Aura 1000 | PR strip | O2
| Branson | PR strip | O2
| Glenn 1000 | PR strip | O2
| Yes CV200RFS | PR strip | O2
Harvard | RIE Nexx | ECR | Cl2, CF4, CHF3, CH4, | silicon
|  |  | H2, Ar, O2, He | silicon based | up to 150mm
dielectrics
Harvard | Unaxis 770 | ICP | HBr, Cl2, BCl3, CH4, | III-V's | up to 150mm
|  |  | H2, Ar, O2, N2 | 200C
Harvard | STS | ICP | SF6, C4F8, CHF3, O2, | silicon | up to 150mm
|  |  | Ar, Cl, HBr | silicon based
dielectrics
Harvard | STS | ICP | SF6, C4F8, O2, Ar | deep silicon etch | up to 150mm
Pegasus
Harvard | South Bay | RIE | SF6, CHF3, CF4, Ar,O2 | silicon
|  |  |  | silicon based | up to 150mm
dielectrics
Harvard | Anatech 1 | PR strip | O2 | PR strip
| Anatech 2 | PR strip | O2 | PR strip
Harvard | Samco | PR strip | UV /O3 | PR strip
Harvard | Technics | PR strip | O2 | PR strip
Stanford | Plasmatherm | ICP | SF6, C4F8, O2, Ar | deep silicon etch | up to 150mm
Versaline
DSE
Stanford | Plasmatherm | ICP | Cl2, BCl3, SF6, CF4, | metals | up to 150mm
| Versaline |  | CH4, O2, Ar, N2
Stanford | Plasmatherm | ICP | C4F8, CHF3, CF4, H2, | silicon | up to 150mm
| Versaline |  | Ar, O2, N2, He | based dielectrics
Stanford | Oxford 100 | ICP | BCl3, Cl2, HBr, CH4, H2 | III-V's | 100mm
| Cobra |  | SF6, O2, Ar, N2 | II-VI's
Stanford | PlasmaQuest | ECR | BCl3, Cl2, SF6, CF4, Ar | various | 100mm
|  |  | H2, O2, He | materials
Stanford | Lam 9400 | TCP | HBr, Cl2, CF4, C2F6, | silicon | 100mm
|  |  | O2, N2, H2 | poly-silicon
Stanford | STS Multiplex | ICP | SF6, C4F8, O2 | deep silicon etch | 100mm
Stanford | STS HRM | ICP | SF6, C4F8, O2 | deep silicon etch | 100mm
Stanford | AMAT P5000 | MRIE
| chamber 1 |  | Cl2, BCl3, CF4, Ar,N2 | aluminum | 100mm
silicon
| chamber 2 |  | CHF3, CF4, Ar, He,O2 | Silicon | 100mm
|  |  | N2 | based dielectrics
| chamber 3 |  | Cl2, HBr, NF3, CF4, | silicon | 100mm
|  |  | SF6, He/O2 | poly silicon
Stanford | AMAT 8100 | Hex RIE | CHF3, SF6, NF3, Ar, | silicon | 100mm
|  |  | O2 | silicon
based dielectrics
Stanford | Drytek | RIE | CF4, SF6, CHClF2, O2 | silicon | up to 150mm
poly silicon
silicon nitride
Stanford | Drytek | RIE | SF6, C4F8, CHF3, O2, | varied | up to 150mm
| modified |  | C2F6, N2, Ar | materials
Stanford | Gasonics | PR strip | O2 | PR strip | 100mm
| Matrix | PR strip | O2 | PR strip | 100mm
Stanford | SPTS | Vapor HF | HF, EtOH, N2 | SiO2 | 150mm
microetch
Stanford | Xactix | XeF2 | XeF2, N2 | Si, Ge, SiGe | 150mm
Georgia Tech | STS-AOE | ICP | C4F8, SF6, O2, H2, | SiO2, quartz, pyrex,
|  |  | CF4 | fused silica, Si, SiN | 150mm
Georgia Tech | STS ASE | ICP | C4F8, SF6, O2, Ar | deep silicon etch | 100mm
Georgia Tech | STS Pegasus | ICP | C4F8, SF6, O2, Ar | deep silicon etch | 150mm
Georgia Tech | STS HRM | ICP | C4F8, SF6, O2, Ar, | deep silicon etch | 150mm
|  |  | CO2 | SiO2
Georgia Tech | Plasmatherm | ICP
770 SLR
| right chamber |  | C4F8, SF6, O2, Ar | deep silicon etch | 100mm
| left chamber |  | Cl2, BCl3, C4F8, CF4, | III-V's, SiO2, SiN | 100mm
|  |  | H2, Ar, O2 | Al, other metals
Georgia Tech | STS | ICP | Cl2, BCl3, HBr, CHF3 | shallow silicon | 100mm
|  |  | CH4, H2, CF4, Ar, O2, | III-V's
N2
Georgia Tech | Oxford | ICP | Cl2, BCl3, SF6, CHF3, | Silicon | 100mm
| Cryogenic 100 |  | CO2, C4F8, H2, Ar, H2 | silicon based
|  |  | He | dielectrics
metals
Georgia Tech | Plasmatherm
| 790 | RIE
| left chamber |  | Cl2, BCl3, CHCl3,O2,Ar | III-V's, silicon | up to 200mm
Al, Cr, metals
| right chamber |  | CHF3, CF4, SF6, O2, Ar | Si, SiO2, SiN, SU8, | up to 200mm
BCB, polyimide
Georgia Tech | Plasmatherm
| 720 | RIE | Cl2, BCl3, O2, H2, Ar | III-V's, Al, Cr, Ti, Si | up to 200mm
Georgia Tech | Unaxis | RIE | Cl2, O2, Ar | shallow silicon | 100mm
Georgia Tech | Oxford 80 | RIE | CF4, CHF3, Ar, O2 | silicon based | up to 100mm
| Plasmalab |  |  | dielectrics
Endpoint
Georgia Tech | Vision 320 | RIE | CF4, SF6, Ar,N2,O2,H2 | silicon | up to 200mm
silicon based
dielectrics
Georgia Tech | Vision 320 | RIE | CF4, SF6, Ar,N2,O2,H2 | silicon | up to 200mm
silicon based
dielectrics
Georgia Tech | Xactix E1 | XeF2 | XeF2 | Si, Ge, Mo | up to 100mm
Georgia Tech | Gasonics
| Aura 1000 | PR strip | O2 | PR strip
Georgia Tech | YES | PR strip | O2 | PR strip
UCSB | Plasmatherm | ICP | C4F8, SF6, Ar, N2,O2 | deep silicon etch | 100mm
SLR
UCSB | Plasmatherm | ICP | Cl2, BCl3, H2, N2, Ar, | III-V's, In based | 100mm
| VLR |  | O2, SF6 | 200C
UCSB | Panasonic | ICP | Cl2, BCl3, SF6, CF4, | III-V's, silicon, SiC, | 150mm
|  |  | CHF3, N2, He,Ar, O2 | metals, ceramics,
sapphire
UCSB | Panasonic | ICP | Cl2, BCl3, SF6, CF4, | III-V's, silicon,metals, | 150mm
|  |  | CHF3, N2, He,Ar, O2 | dielectrics, ceramics
UCSB | Plasmatherm | ICP | Cl2, BCl3, SiCl4, O2, | III-V's, Si, Ti, Al | 100mm
| SLR 770 |  | Ar, N2
UCSB | MRC | RIE | CF4,CHF3, SF6, Ar, H2 | silicon based | 100mm
|  |  | O2 | dielectrics
BCB, W
UCSB | MRC | RIE | CH4, H2, Ar, O2 | III-V's, II-VI's | 100mm
UCSB | custom built | RIE | Cl2, O2, Ar, N2 | III-V's | 100mm
UCSB | Xactix | XeF2 | XeF2, N2 | Si, Ge, Mo | 150mm
UCSB | Primaxx | VHF | VHF, EtOH, N2 | SiO2 | 150mm
UCSB | Gasonics Aura | PR strip | O2 | PR strip | up to 200mm
| Technics 1, 2 |  | O2, CF4
Michigan | STS Pegasus | ICP | SF6, C4F8, O2, Ar | DRIE silicon | 100mm
silicon based
dielectrics
Michigan | STS Pegasus | ICP | SF6, C4F8, O2, Ar | DRIE silicon | 150mm
silicon based
dielectrics
Michigan | STS APS | ICP | SF6, C4F8, O2, Ar, | silicon oxide, Fused
|  |  | He, H2 | silica, quartz, pyrex,
PZT, Rhenium, SiC
Michigan | Lam 9400 | TCP | Cl2, BCl3, HBr, C4F8, | III-V's, poly silicon, | 150mm
|  |  | SF6, O2, Ar, He | silicon based
dielectrics,
Cr, Al, Mo, Al, Ti
Michigan | Oxford 100 | ICP | Cl2, BCl3, CH4, H2, O2, | III-V's | 100mm
Ar
wide temp. electrode
Michigan | Plasmatherm | RIE | CF4, CHF3, SF6, O2, Ar | Silicon, silicon based | 100mm
| 790 |  | He, H2 | dielectrics,
organics
Michigan | Xactix | XeF2 | XeF2, N2 | silicon, Mo, Ge | 150mm
X3
Michigan | YES CV200 | PR strip | O2, Ar | PR strip | up to 200mm
Glenn Asher
March Asher
Minnesota | Plasmatherm | ICP | C4F8, SF6, O2, Ar | deep silicon etch | 100mm
SLR 770
Minnesota | Oxford | ICP | CF4, CHF3, SF6, Cl2,
| PlasmaLab 100 |  | BCl3, Ar, N2, O2
Minnesota | Intlac | Ion Mill | Ar-22cm | various materials | up to 150mm
Nanoquest II
Minnesota | STS 320 (1) | RIE | CF4, CHF3, SF6, Ar,O2 | silicon and silicon | up to 200mm
based dielectrics
Minnesota | STS 320 (2) | RIE | CF4, CHF3, SF6, Ar,O2 | Si, SiO2, Si3N4 | up to 200mm
Minnesota | Advanced | RIE | CF4, CHF3, SF6, Ar, | silicon, silicon based | up to 200mm
| Vacuum 320 |  | N2, CH3OH | dielectrics, magnetic
materials
Minnesota | Xactix E1 | XeF2 | XeF2, N2 | silicon | up to 150mm
Minnesota | Branson | PR strip | O2 | PR strip
Arizona St. | STS ASE | ICP | C4F8, SF6, Ar, O2 | Deep silicon etch | 100mm
Arizona St. | STS | ICP | Cl2, BCl3, O2, Ar, CH4, | III-V's and silicon | 100mm
H2
Arizona St. | Oxford | RIE | Cl2, BCl3, O2, N2, Ar, | III-V's, metals | up to 200mm
PlasmaLab 80
Arizona St. | Oxford | RIE | CF4, CHF3, SF6, O2,Ar | silicon and | up to 200mm
| PlasmaLab 80 |  |  | silicon based
dielectrics
Arizona St. | Oxford | RIE | CHF3, CF4, SF6, Ar, O2 | silicon and | up to 200mm
| PlasmaLab 80 |  |  | silicon based
dielectrics, metals
Arizona St. | Xactix | XeF2 | XeF2, N2 | silicon | up to 200mm
E-1
Arizona St. | Tegal 411 | PR strip | O2 | PR strip
Tegal 412
Tegal 512
Colorado | STS LPX | ICP | CF4, SF6, CHF3, C4F8, | mixed Si etch, | 100mm
|  |  | Ar, O2 | silicon based
dielectrics
Colorado | Plasmatherm | RIE | CF4, SF6, O2 | silicon | up to 200mm
| 540 |  |  | silicon carbide
Colorado | Plasmatherm | RIE
SLR
| left chamber |  | Cl2, BCl3, Ar | III-V's | up to 200mm
| right chamber |  | CF4, CHF3, SF6, O2 | silicon | up to 200mm
silicon oxide
graphene
Colorado | Vapor HF | custom | VHF | SiO2 | varied
Colorado | March Jupiter3 | PR strip | O2 | PR strip
IPC asher
Univ. Washington | Oxford 100 | ICP | SF6, C4F8, Ar, O2 | deep silicon etch | up to 150mm
cryo-chuck
Univ. Washington | Oxford 100 | ICP | Cl2, BCl3, SiCl4, SF6, | silicon | 100mm
| 200C |  | CH4, H2, N2, O2, Ar | III-V's, Ti, Al
Univ. Washington | Oxford 100 | ICP | SF6, C4F8, CHF3, N2O | silicon | 100mm
| cryo-chuck |  | SiH4, N2, Ar, O2 | silicon based
dielectrics
metals, polymers
Univ. Washington | Trion | RIE | SF6, CHF3, O2 | silicon | up to 200mm
| Phantom II |  |  | silicon based
dielectrics
Univ. Washington | Advanced | RIE | CF4, CHF3, SF6, O2,Ar | silicon | up to 300mm
| Vacuum |  |  | silicon based
| Vision 300MK2 |  |  | dielectrics
Univ. Washington | Tegal 903E | RIE | SF6, CHF3, O2, He | SiO2 | 100mm
Univ. Washington | AutoGlow | PR strip | O2, N2 | PR strip | varied
Barrel Etch
Gatan Solarus
Femto Plasma
Cleaner
WashU-StL. | Oxford 100 | ICP | Cl2, BCl3, HBr, CH4, | silicon, SiO2, SiC, | 100mm
|  |  | H2, NF3, CF4, CHF3, | III-V's, Al, polymers
SF6, Ar, N2, O2
Texas | Plasmatherm | ICP | SF6, C4F8, O2, H2 | deep silicon etch | 100mm
Versaline DSE
Texas | Trion Oracle | ICP
| chamber1 |  | CF4, SF6, CHF3, O2, Ar | quartz | up to 200mm
N2, He
| chamber2 |  | SO2, CO2, C2H6, Ar, | imprint | up to 200mm
N2, He, O2
| chamber3 |  | Cl2, CF4, He | chrome | up to 200mm
Texas | Oxford 100 | ICP | HBr, Cl2, BCl3, SF6, | III-V's | up to 100mm
SiCl4, CH4, H2, O2,
N2, Ar
Texas | Oxford 80 | RIE | Cl2, CHF3, SF6, CH4, | Si, SiGe, III-V's, | up to 200mm
|  |  | H2, N2, Ar | polymers
Texas | Orange 80 | RIE | Cl2, CHF3, CF4, O2, Ar | silicon based | 100mm
|  |  | He | materials
Texas | Plasmatherm | RIE | BCl3, SiCl4, CF4, CH4, | III-V's | 100mm
| 790 |  | H2, SF6, O2
Texas | Plasmatherm | RIE |  |  | 100mm
790
| left chamber |  | Cl2, HBr, CF4, O2, He | silicon, polysilicon
| right chamber |  | CHF3, O2, H2, Ar | silicon oxide
Texas | Plasmatherm | RIE | Cl2, HBr, CF4, O2 | Si, SiGe, high k | up to 150mm
dielectrics
Texas | March Asher | PR strip | O2 | PR strip | up to 200mm
PVA Tepla